## concrete_train
| cement | slag | flyash | water | superplasticizer | coarseaggregate | fineaggregate | age | csMPa
0 | 277 | 0 | 0 | 191 | 0 | 968 | 856 | 28 | 25.97
1 | 359 | 19 | 141 | 154 | 10.9 | 942 | 801 | 3 | 25.12
2 | 272.8 | 181.9 | 0 | 185.7 | 0 | 1012.4 | 714.3 | 28 | 31.38
3 | 366 | 187 | 0 | 191 | 7 | 824 | 757 | 28 | 65.91
4 | 212.6 | 0 | 100.4 | 159.4 | 10.4 | 1003.8 | 903.8 | 3 | 13.33
5 | 190.3 | 0 | 125.2 | 166.6 | 9.9 | 1079 | 798.9 | 56 | 31.72
6 | 236 | 0 | 0 | 194 | 0 | 968 | 885 | 28 | 18.42
7 | 387 | 20 | 94 | 157 | 14.3 | 938 | 845 | 7 | 36.84
8 | 500 | 0 | 0 | 200 | 0 | 1125 | 613 | 1 | 12.64
9 | 287 | 121 | 94 | 188 | 9 | 904 | 696 | 28 | 41.94
10 | 249.1 | 0 | 98.8 | 158.1 | 12.8 | 987.8 | 889 | 14 | 28.68
11 | 339 | 0 | 0 | 197 | 0 | 968 | 781 | 90 | 35.17
12 | 212 | 0 | 124.8 | 159 | 7.8 | 1085.4 | 799.5 | 56 | 45.08
13 | 251.8 | 0 | 99.9 | 146.1 | 12.4 | 1006 | 899.8 | 3 | 21.02
14 | 446 | 24 | 79 | 162 | 11.6 | 967 | 712 | 56 | 55.25
15 | 190.3 | 0 | 125.2 | 161.9 | 9.9 | 1088.1 | 802.6 | 28 | 28.47
16 | 166.1 | 0 | 163.3 | 176.5 | 4.5 | 1058.6 | 780.1 | 100 | 33.54
17 | 212.1 | 0 | 121.6 | 180.3 | 5.7 | 1057.6 | 779.3 | 14 | 20.92
18 | 166.8 | 250.2 | 0 | 203.5 | 0 | 975.6 | 692.6 | 7 | 15.75
19 | 141.3 | 212 | 0 | 203.5 | 0 | 971.8 | 748.5 | 7 | 10.39
20 | 310 | 143 | 0 | 168 | 10 | 914 | 804 | 28 | 45.3
21 | 229.7 | 0 | 118.2 | 195.2 | 6.1 | 1028.1 | 757.6 | 56 | 31.35
22 | 339 | 0 | 0 | 185 | 0 | 1069 | 754 | 7 | 21.16
23 | 158.4 | 0 | 194.9 | 219.7 | 11 | 897.7 | 712.9 | 28 | 8.54
24 | 288 | 192 | 0 | 192 | 0 | 932 | 717.8 | 3 | 16.11
25 | 277.1 | 0 | 97.4 | 160.6 | 11.8 | 973.9 | 875.6 | 28 | 48.28
26 | 380 | 95 | 0 | 228 | 0 | 932 | 594 | 180 | 40.76
27 | 480 | 0 | 0 | 192 | 0 | 936.2 | 712.2 | 7 | 34.57
28 | 305.3 | 203.5 | 0 | 203.5 | 0 | 965.4 | 631 | 7 | 25.89
29 | 296 | 0 | 0 | 192 | 0 | 1085 | 765 | 90 | 29.39
30 | 475 | 0 | 0 | 228 | 0 | 932 | 594 | 180 | 42.62
31 | 446 | 24 | 79 | 162 | 10.3 | 967 | 712 | 56 | 54.77
32 | 135.7 | 203.5 | 0 | 185.7 | 0 | 1076.2 | 759.3 | 28 | 18.2
33 | 295.7 | 0 | 95.6 | 171.5 | 8.9 | 955.1 | 859.2 | 3 | 22.95
34 | 108.3 | 162.4 | 0 | 203.5 | 0 | 938.2 | 849 | 7 | 7.72
35 | 150 | 236.8 | 0 | 173.8 | 11.9 | 1069.3 | 674.8 | 28 | 37.43
36 | 313.8 | 0 | 112.6 | 169.9 | 10.1 | 925.3 | 782.9 | 28 | 38.46
37 | 165 | 128.5 | 132.1 | 175.1 | 8.1 | 1005.8 | 746.6 | 100 | 55.02
38 | 160 | 188 | 146 | 203 | 11 | 829 | 710 | 28 | 32.84
39 | 192 | 288 | 0 | 192 | 0 | 929.8 | 716.1 | 28 | 39.32
40 | 362.6 | 189 | 0 | 164.9 | 11.6 | 944.7 | 755.8 | 56 | 77.3
41 | 159.1 | 186.7 | 0 | 175.6 | 11.3 | 989.6 | 788.9 | 28 | 32.77
42 | 362.6 | 189 | 0 | 164.9 | 11.6 | 944.7 | 755.8 | 91 | 79.3
43 | 122.6 | 183.9 | 0 | 203.5 | 0 | 958.2 | 800.1 | 28 | 24.29
44 | 304 | 76 | 0 | 228 | 0 | 932 | 670 | 270 | 54.38
45 | 277.1 | 0 | 97.4 | 160.6 | 11.8 | 973.9 | 875.6 | 3 | 23.14
46 | 218.9 | 0 | 124.1 | 158.5 | 11.3 | 1078.7 | 794.9 | 56 | 37.27
47 | 295 | 0 | 0 | 185 | 0 | 1069 | 769 | 28 | 25.18
48 | 359 | 19 | 141 | 154 | 10.9 | 942 | 801 | 56 | 68.75
49 | 157 | 236 | 0 | 192 | 0 | 935.4 | 781.2 | 3 | 9.69
50 | 331 | 0 | 0 | 192 | 0 | 978 | 825 | 90 | 37.23
51 | 323.7 | 282.8 | 0 | 183.8 | 10.3 | 942.7 | 659.9 | 7 | 49.8
52 | 382 | 0 | 0 | 186 | 0 | 1047 | 739 | 28 | 37.42
53 | 158 | 0 | 195 | 220 | 11 | 898 | 713 | 28 | 8.54
54 | 213.7 | 98.1 | 24.5 | 181.7 | 6.9 | 1065.8 | 785.4 | 100 | 53.9
55 | 427.5 | 47.5 | 0 | 228 | 0 | 932 | 594 | 270 | 43.01
56 | 250 | 0 | 95.7 | 187.4 | 5.5 | 956.9 | 861.2 | 14 | 24.92
57 | 325 | 0 | 0 | 184 | 0 | 1063 | 783 | 28 | 30.57
58 | 102 | 153 | 0 | 192 | 0 | 887 | 942 | 28 | 17.28
59 | 480 | 0 | 0 | 192 | 0 | 936 | 721 | 3 | 24.39
60 | 236 | 157 | 0 | 192 | 0 | 972.6 | 749.1 | 3 | 13.57
61 | 194.7 | 0 | 100.5 | 170.2 | 7.5 | 998 | 901.8 | 28 | 37.27
62 | 275.1 | 0 | 121.4 | 159.5 | 9.9 | 1053.6 | 777.5 | 14 | 38.77
63 | 193.5 | 290.2 | 0 | 185.7 | 0 | 998.2 | 704.3 | 7 | 17.2
64 | 145.9 | 230.5 | 0 | 202.5 | 3.4 | 827 | 871.8 | 28 | 32.72
65 | 139.9 | 132.6 | 103.3 | 200.3 | 7.4 | 916 | 753.4 | 28 | 36.44
66 | 164.6 | 0 | 150.4 | 181.6 | 11.7 | 1023.3 | 728.9 | 28 | 18.03
67 | 446 | 24 | 79 | 162 | 11.6 | 967 | 712 | 7 | 38.02
68 | 475 | 118.8 | 0 | 181.1 | 8.9 | 852.1 | 781.5 | 28 | 68.3
69 | 350 | 0 | 0 | 203 | 0 | 974 | 775 | 7 | 18.13
70 | 222.4 | 0 | 96.7 | 189.3 | 4.5 | 967.1 | 870.3 | 56 | 29.45
71 | 139.6 | 209.4 | 0 | 192 | 0 | 1047 | 806.9 | 90 | 39.36
72 | 310 | 142.8 | 0 | 167.9 | 10 | 914.3 | 804 | 28 | 45.3
73 | 239.6 | 359.4 | 0 | 185.7 | 0 | 941.6 | 664.3 | 7 | 25.42
74 | 446 | 24 | 79 | 162 | 11.6 | 967 | 712 | 56 | 61.07
75 | 214.9 | 53.8 | 121.9 | 155.6 | 9.6 | 1014.3 | 780.6 | 3 | 18.02
76 | 213.5 | 0 | 174.2 | 154.6 | 11.7 | 1052.3 | 775.5 | 3 | 17.37
77 | 181.9 | 272.8 | 0 | 185.7 | 0 | 1012.4 | 714.3 | 7 | 12.37
78 | 362.6 | 189 | 0 | 164.9 | 11.6 | 944.7 | 755.8 | 7 | 55.9
79 | 173.5 | 50.1 | 173.5 | 164.8 | 6.5 | 1006.2 | 793.5 | 28 | 38.2
80 | 139.6 | 209.4 | 0 | 192 | 0 | 1047 | 806.9 | 180 | 44.21
81 | 164 | 0 | 200 | 181 | 13 | 849 | 846 | 28 | 15.09
82 | 485 | 0 | 0 | 146 | 0 | 1120 | 800 | 28 | 71.99
83 | 178 | 129.8 | 118.6 | 179.9 | 3.6 | 1007.3 | 746.8 | 56 | 48.59
84 | 314 | 0 | 113 | 170 | 10 | 925 | 783 | 28 | 38.46
85 | 273 | 0 | 90 | 199 | 11 | 931 | 762 | 28 | 32.24
86 | 299.8 | 0 | 119.8 | 211.5 | 9.9 | 878.2 | 727.6 | 28 | 23.84
87 | 310 | 0 | 0 | 192 | 0 | 1012 | 830 | 3 | 11.85
88 | 182 | 45.2 | 122 | 170.2 | 8.2 | 1059.4 | 780.7 | 100 | 48.67
89 | 140 | 164 | 128 | 237 | 6 | 869 | 656 | 28 | 35.23
90 | 277 | 116.8 | 91 | 190.6 | 7 | 946.5 | 665.6 | 28 | 43.58
91 | 155 | 183 | 0 | 193 | 9 | 877 | 868 | 28 | 23.79
92 | 375 | 93.8 | 0 | 126.6 | 23.4 | 852.1 | 992.6 | 3 | 29
93 | 190.3 | 0 | 125.2 | 161.9 | 9.9 | 1088.1 | 802.6 | 100 | 40.39
94 | 135.7 | 203.5 | 0 | 185.7 | 0 | 1076.2 | 759.3 | 7 | 7.51
95 | 212 | 0 | 124.8 | 159 | 7.8 | 1085.4 | 799.5 | 14 | 31.35
96 | 505 | 0 | 60 | 195 | 0 | 1030 | 630 | 28 | 64.02
97 | 286.3 | 200.9 | 0 | 144.7 | 11.2 | 1004.6 | 803.7 | 7 | 38
98 | 321.4 | 0 | 127.9 | 182.5 | 11.5 | 870.1 | 779.7 | 28 | 37.27
99 | 322.5 | 148.6 | 0 | 185.8 | 8.5 | 951 | 709.5 | 28 | 52.43
100 | 297.2 | 0 | 117.5 | 174.8 | 9.5 | 1022.8 | 753.5 | 28 | 47.4
101 | 500 | 0 | 0 | 200 | 0 | 1125 | 613 | 28 | 44.09
102 | 313.3 | 0 | 113 | 178.5 | 8 | 1001.9 | 688.7 | 28 | 36.8
103 | 222.4 | 0 | 96.7 | 189.3 | 4.5 | 967.1 | 870.3 | 14 | 24.45
104 | 181.4 | 0 | 167 | 169.6 | 7.6 | 1055.6 | 777.8 | 28 | 27.77
105 | 339 | 0 | 0 | 197 | 0 | 968 | 781 | 14 | 27.04
106 | 212 | 141.3 | 0 | 203.5 | 0 | 973.4 | 750 | 3 | 6.81
107 | 446 | 24 | 79 | 162 | 10.3 | 967 | 712 | 28 | 53.39
108 | 400 | 0 | 0 | 187 | 0 | 1025 | 745 | 28 | 43.7
109 | 266 | 114 | 0 | 228 | 0 | 932 | 670 | 270 | 51.73
110 | 213.5 | 0 | 174.2 | 159.2 | 11.7 | 1043.6 | 771.9 | 14 | 29.59
111 | 159 | 149 | 116 | 175 | 15 | 953 | 720 | 28 | 27.68
112 | 310 | 0 | 0 | 192 | 0 | 970 | 850 | 7 | 14.99
113 | 212 | 141.3 | 0 | 203.5 | 0 | 973.4 | 750 | 90 | 39.7
114 | 331 | 0 | 0 | 192 | 0 | 1025 | 821 | 3 | 14.31
115 | 147 | 115 | 89 | 202 | 9 | 860 | 829 | 28 | 19.99
116 | 385 | 0 | 0 | 186 | 0 | 966 | 763 | 1 | 6.27
117 | 310 | 0 | 0 | 192 | 0 | 1012 | 830 | 120 | 38.7
118 | 277.1 | 0 | 97.4 | 160.6 | 11.8 | 973.9 | 875.6 | 56 | 51.04
119 | 155 | 183 | 0 | 193 | 9 | 1047 | 697 | 28 | 18.28
120 | 362.6 | 189 | 0 | 164.9 | 11.6 | 944.7 | 755.8 | 28 | 71.3
121 | 475 | 0 | 0 | 228 | 0 | 932 | 594 | 270 | 42.13
122 | 349 | 0 | 0 | 192 | 0 | 1047 | 806 | 90 | 39.49
123 | 218.9 | 0 | 124.1 | 158.5 | 11.3 | 1078.7 | 794.9 | 14 | 26.05
124 | 198.6 | 132.4 | 0 | 192 | 0 | 978.4 | 825.5 | 3 | 9.13
125 | 194.7 | 0 | 100.5 | 170.2 | 7.5 | 998 | 901.8 | 14 | 24.28
126 | 400 | 0 | 0 | 187 | 0 | 1025 | 745 | 7 | 30.14
127 | 144 | 15 | 195 | 176 | 6 | 1021 | 709 | 28 | 15.34
128 | 144.8 | 0 | 133.6 | 180.8 | 11.1 | 979.5 | 811.5 | 28 | 13.2
129 | 424 | 22 | 132 | 178 | 8.5 | 822 | 750 | 28 | 62.05
130 | 251.8 | 0 | 99.9 | 146.1 | 12.4 | 1006 | 899.8 | 100 | 45.37
131 | 182 | 45.2 | 122 | 170.2 | 8.2 | 1059.4 | 780.7 | 28 | 31.27
132 | 349 | 0 | 0 | 192 | 0 | 1047 | 806.9 | 3 | 15.05
133 | 251.4 | 0 | 118.3 | 188.5 | 5.8 | 1028.4 | 757.7 | 56 | 36.97
134 | 149 | 118 | 92 | 183 | 7 | 953 | 780 | 28 | 23.52
135 | 312.9 | 160.5 | 0 | 177.6 | 9.6 | 916.6 | 759.5 | 28 | 52.45
136 | 168 | 42.1 | 163.8 | 121.8 | 5.7 | 1058.7 | 780.1 | 3 | 7.75
137 | 143 | 169 | 143 | 191 | 8 | 967 | 643 | 28 | 29.72
138 | 251.4 | 0 | 118.3 | 188.5 | 6.4 | 1028.4 | 757.7 | 14 | 24.43
139 | 254 | 0 | 0 | 198 | 0 | 968 | 863 | 180 | 27.63
140 | 540 | 0 | 0 | 162 | 2.5 | 1040 | 676 | 28 | 79.99
141 | 152.7 | 144.7 | 0 | 178.1 | 8 | 999.7 | 822.2 | 28 | 19.01
142 | 296 | 0 | 0 | 192 | 0 | 1085 | 765 | 28 | 21.65
143 | 249.1 | 0 | 98.8 | 158.1 | 12.8 | 987.8 | 889 | 100 | 51.06
144 | 139.6 | 209.4 | 0 | 192 | 0 | 1047 | 806.9 | 360 | 44.7
145 | 165 | 0 | 143.6 | 163.8 | 0 | 1005.6 | 900.9 | 28 | 26.2
146 | 251.4 | 0 | 118.3 | 192.9 | 5.8 | 1043.6 | 754.3 | 56 | 39.27
147 | 339 | 0 | 0 | 197 | 0 | 968 | 781 | 365 | 38.89
148 | 339.2 | 0 | 0 | 185.7 | 0 | 1069.2 | 754.3 | 28 | 31.9
149 | 288 | 192 | 0 | 192 | 0 | 932 | 717.8 | 28 | 38.8
150 | 168.9 | 42.2 | 124.3 | 158.3 | 10.8 | 1080.8 | 796.2 | 3 | 7.4
151 | 540 | 0 | 0 | 173 | 0 | 1125 | 613 | 3 | 41.64
152 | 331 | 0 | 0 | 192 | 0 | 978 | 825 | 360 | 41.24
153 | 238.1 | 0 | 94.1 | 186.7 | 7 | 949.9 | 847 | 14 | 25.69
154 | 212.5 | 0 | 100.4 | 159.3 | 8.7 | 1007.8 | 903.6 | 56 | 42.55
155 | 337.9 | 189 | 0 | 174.9 | 9.5 | 944.7 | 755.8 | 56 | 59.89
156 | 500 | 0 | 0 | 200 | 0 | 1125 | 613 | 3 | 26.06
157 | 307 | 0 | 0 | 193 | 0 | 968 | 812 | 3 | 12.54
158 | 480 | 0 | 0 | 192 | 0 | 936.2 | 712.2 | 28 | 43.94
159 | 259.9 | 100.6 | 78.4 | 170.6 | 10.4 | 935.7 | 762.9 | 28 | 49.77
160 | 153 | 145 | 113 | 178 | 8 | 867 | 824 | 28 | 26.23
161 | 250.2 | 166.8 | 0 | 203.5 | 0 | 977.6 | 694.1 | 7 | 19.35
162 | 158.8 | 238.2 | 0 | 185.7 | 0 | 1040.6 | 734.3 | 7 | 9.62
163 | 238.1 | 0 | 94.1 | 186.7 | 7 | 949.9 | 847 | 56 | 39.59
164 | 239.6 | 359.4 | 0 | 185.7 | 0 | 941.6 | 664.3 | 28 | 39.44
165 | 229.7 | 0 | 118.2 | 195.2 | 6.1 | 1028.1 | 757.6 | 3 | 13.36
166 | 166.1 | 0 | 163.3 | 176.5 | 4.5 | 1058.6 | 780.1 | 14 | 25.48
167 | 132 | 207 | 161 | 179 | 5 | 867 | 736 | 28 | 33.3
168 | 337.9 | 189 | 0 | 174.9 | 9.5 | 944.7 | 755.8 | 3 | 24.1
169 | 362.6 | 189 | 0 | 164.9 | 11.6 | 944.7 | 755.8 | 7 | 22.9
170 | 238.2 | 158.8 | 0 | 185.7 | 0 | 1040.6 | 734.3 | 7 | 15.69
171 | 132 | 206.5 | 160.9 | 178.9 | 5.5 | 866.9 | 735.6 | 28 | 33.31
172 | 469 | 117.2 | 0 | 137.8 | 32.2 | 852.1 | 840.5 | 3 | 40.2
173 | 164.2 | 0 | 200.1 | 181.2 | 12.6 | 849.3 | 846 | 28 | 15.09
174 | 387 | 20 | 94 | 157 | 11.6 | 938 | 845 | 7 | 41.67
175 | 318 | 0 | 126 | 210 | 6 | 861 | 737 | 28 | 40.06
176 | 362.6 | 189 | 0 | 164.9 | 11.6 | 944.7 | 755.8 | 28 | 71.3
177 | 350 | 0 | 0 | 203 | 0 | 974 | 775 | 180 | 32.72
178 | 385 | 0 | 136 | 158 | 20 | 903 | 768 | 28 | 55.55
179 | 304 | 76 | 0 | 228 | 0 | 932 | 670 | 180 | 50.95
180 | 182 | 45.2 | 122 | 170.2 | 8.2 | 1059.4 | 780.7 | 3 | 7.32
181 | 238.1 | 0 | 94.1 | 186.7 | 7 | 949.9 | 847 | 28 | 30.23
182 | 500.1 | 0 | 0 | 200 | 3 | 1124.4 | 613.2 | 28 | 44.13
183 | 331 | 170 | 0 | 195 | 8 | 811 | 802 | 28 | 56.61
184 | 342 | 38 | 0 | 228 | 0 | 932 | 670 | 90 | 50.46
185 | 439 | 177 | 0 | 186 | 11.1 | 884.9 | 707.9 | 3 | 39.3
186 | 233.8 | 0 | 94.6 | 197.9 | 4.6 | 947 | 852.2 | 56 | 27.66
187 | 173.8 | 93.4 | 159.9 | 172.3 | 9.7 | 1007.2 | 746.6 | 56 | 48.99
188 | 190 | 190 | 0 | 228 | 0 | 932 | 670 | 28 | 40.86
189 | 133 | 200 | 0 | 192 | 0 | 927.4 | 839.2 | 90 | 36.59
190 | 151.8 | 178.1 | 138.7 | 167.5 | 18.3 | 944 | 694.6 | 28 | 36.35
191 | 252.1 | 97.1 | 75.6 | 193.8 | 8.3 | 835.5 | 821.4 | 28 | 33.4
192 | 374 | 189.2 | 0 | 170.1 | 10.1 | 926.1 | 756.7 | 56 | 63.4
193 | 250 | 0 | 95.7 | 191.8 | 5.3 | 948.9 | 857.2 | 3 | 8.49
194 | 359 | 19 | 141 | 154 | 10.9 | 942 | 801 | 56 | 66.78
195 | 425 | 106.3 | 0 | 153.5 | 16.5 | 852.1 | 887.1 | 28 | 60.29
196 | 165 | 128.5 | 132.1 | 175.1 | 8.1 | 1005.8 | 746.6 | 56 | 53.72
197 | 272.6 | 0 | 89.6 | 198.7 | 10.6 | 931.3 | 762.2 | 28 | 32.25
198 | 525 | 0 | 0 | 189 | 0 | 1125 | 613 | 14 | 48.4
199 | 213.5 | 0 | 174.2 | 154.6 | 11.7 | 1052.3 | 775.5 | 14 | 33.7
200 | 540 | 0 | 0 | 173 | 0 | 1125 | 613 | 90 | 69.66
201 | 167 | 75.4 | 167 | 164 | 7.9 | 1007.3 | 770.1 | 100 | 56.81
202 | 192 | 288 | 0 | 192 | 0 | 929.8 | 716.1 | 90 | 50.73
203 | 520 | 0 | 0 | 170 | 5.2 | 855 | 855 | 28 | 60.28
204 | 266.2 | 112.3 | 87.5 | 177.9 | 10.4 | 909.7 | 744.5 | 28 | 39.42
205 | 336.5 | 0 | 0 | 181.9 | 3.4 | 985.8 | 816.8 | 28 | 44.87
206 | 304 | 76 | 0 | 228 | 0 | 932 | 670 | 28 | 47.81
207 | 376 | 0 | 0 | 214.6 | 0 | 1003.5 | 762.4 | 14 | 25.62
208 | 401.8 | 94.7 | 0 | 147.4 | 11.4 | 946.8 | 852.1 | 3 | 41.1
209 | 252.5 | 0 | 0 | 185.7 | 0 | 1111.6 | 784.3 | 7 | 11.48
210 | 166.8 | 250.2 | 0 | 203.5 | 0 | 975.6 | 692.6 | 90 | 43.57
211 | 252 | 0 | 0 | 185 | 0 | 1111 | 784 | 7 | 13.71
212 | 298 | 0 | 107 | 164 | 13 | 953 | 784 | 28 | 35.86
213 | 362.6 | 189 | 0 | 164.9 | 11.6 | 944.7 | 755.8 | 3 | 35.3
214 | 218.2 | 54.6 | 123.8 | 140.8 | 11.9 | 1075.7 | 792.7 | 100 | 63.53
215 | 231.8 | 0 | 121.6 | 174 | 6.7 | 1056.4 | 778.5 | 100 | 45.84
216 | 339 | 0 | 0 | 197 | 0 | 968 | 781 | 3 | 13.22
217 | 425 | 106.3 | 0 | 153.5 | 16.5 | 852.1 | 887.1 | 91 | 65.2
218 | 237 | 92 | 71 | 247 | 6 | 853 | 695 | 28 | 28.63
219 | 425 | 106.3 | 0 | 153.5 | 16.5 | 852.1 | 887.1 | 7 | 49.2
220 | 238 | 0 | 0 | 185 | 0 | 1118 | 789 | 28 | 17.54
221 | 446 | 24 | 79 | 162 | 11.6 | 967 | 712 | 28 | 44.42
222 | 173.8 | 93.4 | 159.9 | 172.3 | 9.7 | 1007.2 | 746.6 | 14 | 29.55
223 | 218.9 | 0 | 124.1 | 158.5 | 11.3 | 1078.7 | 794.9 | 28 | 30.22
224 | 427.5 | 47.5 | 0 | 228 | 0 | 932 | 594 | 7 | 35.08
225 | 172.4 | 13.6 | 172.4 | 156.8 | 4.1 | 1006.3 | 856.4 | 56 | 35.85
226 | 133 | 200 | 0 | 192 | 0 | 927.4 | 839.2 | 7 | 13.66
227 | 314 | 145.3 | 113.2 | 178.9 | 8 | 869.1 | 690.2 | 28 | 46.23
228 | 307 | 0 | 0 | 193 | 0 | 968 | 812 | 365 | 36.15
229 | 288.4 | 121 | 0 | 177.4 | 7 | 907.9 | 829.5 | 28 | 42.14
230 | 198.6 | 132.4 | 0 | 192 | 0 | 978.4 | 825.5 | 28 | 28.02
231 | 190.3 | 0 | 125.2 | 161.9 | 9.9 | 1088.1 | 802.6 | 3 | 9.45
232 | 213.7 | 0 | 174.7 | 154.8 | 10.2 | 1053.5 | 776.4 | 3 | 17.57
233 | 331 | 0 | 0 | 192 | 0 | 978 | 825 | 28 | 31.45
234 | 281 | 0 | 0 | 186 | 0 | 1104 | 774 | 7 | 14.5
235 | 388.6 | 97.1 | 0 | 157.9 | 12.1 | 852.1 | 925.7 | 56 | 55.2
236 | 290.4 | 0 | 96.2 | 168.1 | 9.4 | 961.2 | 865 | 3 | 22.5
237 | 251.4 | 0 | 118.3 | 188.5 | 6.4 | 1028.4 | 757.7 | 100 | 44.21
238 | 325.6 | 166.4 | 0 | 174 | 8.9 | 881.6 | 790 | 28 | 61.24
239 | 167 | 75.4 | 167 | 164 | 7.9 | 1007.3 | 770.1 | 3 | 15.52
240 | 166.8 | 250.2 | 0 | 203.5 | 0 | 975.6 | 692.6 | 3 | 6.9
241 | 322 | 0 | 0 | 203 | 0 | 974 | 800 | 28 | 25.18
242 | 385 | 0 | 0 | 186 | 0 | 966 | 763 | 28 | 31.35
243 | 150 | 237 | 0 | 174 | 12 | 1069 | 675 | 28 | 37.43
244 | 167.4 | 129.9 | 128.6 | 175.5 | 7.8 | 1006.3 | 746.6 | 28 | 41.2
245 | 350 | 0 | 0 | 203 | 0 | 974 | 775 | 90 | 31.35
246 | 318.8 | 212.5 | 0 | 155.7 | 14.3 | 852.1 | 880.4 | 91 | 68.1
247 | 108.3 | 162.4 | 0 | 203.5 | 0 | 938.2 | 849 | 3 | 2.33
248 | 366 | 187 | 0 | 191.3 | 6.6 | 824.3 | 756.9 | 28 | 65.91
249 | 168 | 42.1 | 163.8 | 121.8 | 5.7 | 1058.7 | 780.1 | 28 | 24.24
250 | 277.1 | 0 | 97.4 | 160.6 | 11.8 | 973.9 | 875.6 | 14 | 41.89
251 | 266 | 114 | 0 | 228 | 0 | 932 | 670 | 365 | 52.91
252 | 393 | 0 | 0 | 192 | 0 | 940.6 | 785.6 | 90 | 48.85
253 | 288 | 121 | 0 | 177 | 7 | 908 | 829 | 28 | 42.13
254 | 277 | 0 | 0 | 191 | 0 | 968 | 856 | 3 | 11.36
255 | 181.4 | 0 | 167 | 169.6 | 7.6 | 1055.6 | 777.8 | 14 | 21.6
256 | 491 | 26 | 123 | 210 | 3.9 | 882 | 699 | 7 | 33.49
257 | 153.6 | 144.2 | 112.3 | 220.1 | 10.1 | 923.2 | 657.9 | 28 | 16.5
258 | 149.5 | 236 | 0 | 175.8 | 12.6 | 846.8 | 892.7 | 28 | 32.96
259 | 300 | 0 | 0 | 184 | 0 | 1075 | 795 | 7 | 15.58
260 | 374 | 189.2 | 0 | 170.1 | 10.1 | 926.1 | 756.7 | 28 | 61.09
261 | 304.8 | 0 | 99.6 | 196 | 9.8 | 959.4 | 705.2 | 28 | 30.12
262 | 350 | 0 | 0 | 186 | 0 | 1050 | 770 | 28 | 34.29
263 | 218.2 | 54.6 | 123.8 | 140.8 | 11.9 | 1075.7 | 792.7 | 28 | 55.51
264 | 425 | 106.3 | 0 | 153.5 | 16.5 | 852.1 | 887.1 | 7 | 49.2
265 | 212.6 | 0 | 100.4 | 159.4 | 10.4 | 1003.8 | 903.8 | 28 | 37.4
266 | 238 | 0 | 0 | 186 | 0 | 1119 | 789 | 7 | 12.05
267 | 284 | 15 | 141 | 179 | 5.5 | 842 | 801 | 7 | 24.13
268 | 382.5 | 0 | 0 | 185.7 | 0 | 1047.8 | 739.3 | 28 | 37.44
269 | 362.6 | 189 | 0 | 164.9 | 11.6 | 944.7 | 755.8 | 91 | 79.3
270 | 531.3 | 0 | 0 | 141.8 | 28.2 | 852.1 | 893.7 | 7 | 46.9
271 | 310 | 0 | 0 | 192 | 0 | 971 | 850.6 | 3 | 9.87
272 | 212.1 | 0 | 121.6 | 180.3 | 5.7 | 1057.6 | 779.3 | 3 | 12.47
273 | 238.2 | 158.8 | 0 | 185.7 | 0 | 1040.6 | 734.3 | 28 | 26.91
274 | 116 | 173 | 0 | 192 | 0 | 909.8 | 891.9 | 3 | 6.28
275 | 222.4 | 0 | 96.7 | 189.3 | 4.5 | 967.1 | 870.3 | 3 | 11.58
276 | 250 | 0 | 95.7 | 191.8 | 5.3 | 948.9 | 857.2 | 100 | 41.16
277 | 133 | 200 | 0 | 192 | 0 | 927.4 | 839.2 | 3 | 6.88
278 | 350 | 0 | 0 | 203 | 0 | 974 | 775 | 28 | 27.34
279 | 362.6 | 189 | 0 | 164.9 | 11.6 | 944.7 | 755.8 | 3 | 35.3
280 | 298.1 | 0 | 107.5 | 163.6 | 12.8 | 953.2 | 784 | 28 | 35.87
281 | 349 | 0 | 0 | 192 | 0 | 1056 | 809 | 3 | 15.87
282 | 220.8 | 147.2 | 0 | 185.7 | 0 | 1055 | 744.3 | 28 | 25.75
283 | 302 | 0 | 0 | 203 | 0 | 974 | 817 | 180 | 26.74
284 | 540 | 0 | 0 | 173 | 0 | 1125 | 613 | 180 | 71.62
285 | 173.5 | 50.1 | 173.5 | 164.8 | 6.5 | 1006.2 | 793.5 | 3 | 23.08
286 | 213.7 | 0 | 174.7 | 154.8 | 10.2 | 1053.5 | 776.4 | 28 | 40.15
287 | 236 | 0 | 0 | 194 | 0 | 968 | 885 | 3 | 6.47
288 | 151 | 0 | 184 | 167 | 12 | 991 | 772 | 28 | 15.57
289 | 475 | 0 | 0 | 228 | 0 | 932 | 594 | 7 | 38.6
290 | 139.6 | 209.4 | 0 | 192 | 0 | 1047 | 806.9 | 7 | 14.59
291 | 202 | 11 | 141 | 206 | 1.7 | 942 | 801 | 3 | 9.85
292 | 237.5 | 237.5 | 0 | 228 | 0 | 932 | 594 | 180 | 36.25
293 | 362.6 | 189 | 0 | 164.9 | 11.6 | 944.7 | 755.8 | 56 | 77.3
294 | 525 | 0 | 0 | 189 | 0 | 1125 | 613 | 90 | 58.78
295 | 425 | 106.3 | 0 | 153.5 | 16.5 | 852.1 | 887.1 | 56 | 64.3
296 | 166.1 | 0 | 163.3 | 176.5 | 4.5 | 1058.6 | 780.1 | 28 | 21.54
297 | 350 | 0 | 0 | 203 | 0 | 974 | 775 | 14 | 22.53
298 | 500 | 0 | 0 | 200 | 0 | 1125 | 613 | 270 | 55.16
299 | 382 | 0 | 0 | 186 | 0 | 1047 | 739 | 7 | 24
300 | 480 | 0 | 0 | 192 | 0 | 936 | 721 | 28 | 43.89
301 | 405 | 0 | 0 | 175 | 0 | 1120 | 695 | 28 | 52.3
302 | 237.5 | 237.5 | 0 | 228 | 0 | 932 | 594 | 90 | 33.12
303 | 250 | 0 | 0 | 182 | 0 | 1100 | 820 | 7 | 12.73
304 | 228 | 342.1 | 0 | 185.7 | 0 | 955.8 | 674.3 | 7 | 21.92
305 | 218.2 | 54.6 | 123.8 | 140.8 | 11.9 | 1075.7 | 792.7 | 3 | 27.42
306 | 359 | 19 | 141 | 154 | 10.9 | 942 | 801 | 28 | 62.94
307 | 285 | 190 | 0 | 163 | 7.6 | 1031 | 685 | 28 | 53.58
308 | 178 | 129.8 | 118.6 | 179.9 | 3.6 | 1007.3 | 746.8 | 14 | 34.24
309 | 167.4 | 129.9 | 128.6 | 175.5 | 7.8 | 1006.3 | 746.6 | 56 | 51.72
310 | 181.4 | 0 | 167 | 169.6 | 7.6 | 1055.6 | 777.8 | 3 | 13.62
311 | 168 | 42.1 | 163.8 | 121.8 | 5.7 | 1058.7 | 780.1 | 56 | 32.85
312 | 213.5 | 0 | 174.2 | 154.6 | 11.7 | 1052.3 | 775.5 | 100 | 59.3
313 | 475 | 0 | 0 | 228 | 0 | 932 | 594 | 28 | 39.29
314 | 288 | 192 | 0 | 192 | 0 | 932 | 717.8 | 90 | 50.53
315 | 304 | 76 | 0 | 228 | 0 | 932 | 670 | 365 | 55.26
316 | 525 | 0 | 0 | 189 | 0 | 1125 | 613 | 3 | 33.8
317 | 275.1 | 0 | 121.4 | 159.5 | 9.9 | 1053.6 | 777.5 | 3 | 23.8
318 | 252 | 0 | 0 | 186 | 0 | 1111 | 784 | 7 | 11.47
319 | 303.6 | 139.9 | 0 | 213.5 | 6.2 | 895.5 | 722.5 | 28 | 33.42
320 | 202 | 11 | 141 | 206 | 1.7 | 942 | 801 | 7 | 15.07
321 | 194.7 | 0 | 100.5 | 165.6 | 7.5 | 1006.4 | 905.9 | 56 | 33.96
322 | 525 | 0 | 0 | 189 | 0 | 1125 | 613 | 7 | 42.42
323 | 333 | 17.5 | 163 | 167 | 17.9 | 996 | 652 | 28 | 47.28
324 | 264.5 | 111 | 86.5 | 195.5 | 5.9 | 832.6 | 790.4 | 28 | 41.54
325 | 310 | 0 | 0 | 192 | 0 | 970 | 850 | 360 | 38.11
326 | 183.9 | 122.6 | 0 | 203.5 | 0 | 959.2 | 800 | 3 | 4.9
327 | 393 | 0 | 0 | 192 | 0 | 940.6 | 785.6 | 7 | 27.74
328 | 424 | 22 | 132 | 178 | 8.5 | 822 | 750 | 7 | 39
329 | 469 | 117.2 | 0 | 137.8 | 32.2 | 852.1 | 840.5 | 28 | 66.9
330 | 376 | 0 | 0 | 214.6 | 0 | 1003.5 | 762.4 | 100 | 43.06
331 | 475 | 0 | 0 | 228 | 0 | 932 | 594 | 90 | 42.23
332 | 170.3 | 155.5 | 0 | 185.7 | 0 | 1026.6 | 724.3 | 28 | 25.73
333 | 145.4 | 0 | 178.9 | 201.7 | 7.8 | 824 | 868.7 | 28 | 10.54
334 | 374 | 189.2 | 0 | 170.1 | 10.1 | 926.1 | 756.7 | 91 | 64.9
335 | 332.5 | 142.5 | 0 | 228 | 0 | 932 | 594 | 7 | 30.28
336 | 388.6 | 97.1 | 0 | 157.9 | 12.1 | 852.1 | 925.7 | 28 | 50.7
337 | 198.6 | 132.4 | 0 | 192 | 0 | 978.4 | 825.5 | 360 | 44.3
338 | 200 | 133 | 0 | 192 | 0 | 965.4 | 806.2 | 7 | 17.17
339 | 116 | 173 | 0 | 192 | 0 | 909.8 | 891.9 | 7 | 10.09
340 | 331 | 0 | 0 | 192 | 0 | 978 | 825 | 7 | 16.26
341 | 190.3 | 0 | 125.2 | 166.6 | 9.9 | 1079 | 798.9 | 14 | 19.42
342 | 321 | 0 | 128 | 182 | 11 | 870 | 780 | 28 | 37.26
343 | 228 | 342.1 | 0 | 185.7 | 0 | 955.8 | 674.3 | 28 | 39.7
344 | 491 | 26 | 123 | 201 | 3.9 | 822 | 699 | 56 | 61.86
345 | 296 | 0 | 106.7 | 221.4 | 10.5 | 819.2 | 778.4 | 28 | 31.42
346 | 234 | 156 | 0 | 189 | 5.9 | 981 | 760 | 28 | 39.3
347 | 184 | 86 | 190 | 213 | 6 | 923 | 623 | 28 | 22.93
348 | 213.5 | 0 | 174.2 | 154.6 | 11.7 | 1052.3 | 775.5 | 56 | 51.43
349 | 276 | 116 | 90 | 180 | 9 | 870 | 768 | 28 | 44.28
350 | 183.9 | 122.6 | 0 | 203.5 | 0 | 959.2 | 800 | 28 | 24.05
351 | 212.6 | 0 | 100.4 | 159.4 | 10.4 | 1003.8 | 903.8 | 14 | 25.37
352 | 246.8 | 0 | 125.1 | 143.3 | 12 | 1086.8 | 800.9 | 100 | 66.42
353 | 323.7 | 282.8 | 0 | 183.8 | 10.3 | 942.7 | 659.9 | 56 | 80.2
354 | 516 | 0 | 0 | 162 | 8.3 | 801 | 802 | 28 | 41.37
355 | 491 | 26 | 123 | 210 | 3.9 | 882 | 699 | 3 | 25.61
356 | 218.9 | 0 | 124.1 | 158.5 | 11.3 | 1078.7 | 794.9 | 100 | 46.23
357 | 295.7 | 0 | 95.6 | 171.5 | 8.9 | 955.1 | 859.2 | 56 | 48.72
358 | 237.5 | 237.5 | 0 | 228 | 0 | 932 | 594 | 365 | 39
359 | 331 | 0 | 0 | 192 | 0 | 879 | 825 | 3 | 13.52
360 | 284 | 15 | 141 | 179 | 5.5 | 842 | 801 | 56 | 44.52
361 | 173 | 116 | 0 | 192 | 0 | 946.8 | 856.8 | 3 | 6.94
362 | 146 | 230 | 0 | 202 | 3 | 827 | 872 | 28 | 33.06
363 | 135 | 105 | 193 | 196 | 6 | 965 | 643 | 28 | 21.91
364 | 250.2 | 166.8 | 0 | 203.5 | 0 | 977.6 | 694.1 | 3 | 9.73
365 | 225 | 0 | 0 | 181 | 0 | 1113 | 833 | 7 | 11.17
366 | 277 | 0 | 0 | 191 | 0 | 968 | 856 | 90 | 31.25
367 | 296 | 0 | 0 | 192 | 0 | 1085 | 765 | 7 | 14.2
368 | 108.3 | 162.4 | 0 | 203.5 | 0 | 938.2 | 849 | 90 | 29.23
369 | 236 | 0 | 0 | 194 | 0 | 968 | 885 | 90 | 21.95
370 | 165 | 0 | 143.6 | 163.8 | 0 | 1005.6 | 900.9 | 56 | 36.56
371 | 231.8 | 0 | 121.6 | 174 | 6.7 | 1056.4 | 778.5 | 56 | 42.7
372 | 313 | 145 | 0 | 127 | 8 | 1000 | 822 | 28 | 44.52
373 | 284 | 15 | 141 | 179 | 5.5 | 842 | 801 | 28 | 43.73
374 | 376 | 0 | 0 | 214.6 | 0 | 1003.5 | 762.4 | 56 | 36.3
375 | 355 | 19 | 97 | 145 | 12.3 | 967 | 871 | 28 | 55.45
376 | 146 | 173 | 0 | 182 | 3 | 986 | 817 | 28 | 23.74
377 | 252 | 97 | 76 | 194 | 8 | 835 | 821 | 28 | 33.4
378 | 157 | 236 | 0 | 192 | 0 | 935.4 | 781.2 | 90 | 43.38
379 | 375 | 93.8 | 0 | 126.6 | 23.4 | 852.1 | 992.6 | 7 | 45.7
380 | 401.8 | 94.7 | 0 | 147.4 | 11.4 | 946.8 | 852.1 | 28 | 68.5
381 | 289 | 0 | 0 | 192 | 0 | 913.2 | 895.3 | 7 | 14.6
382 | 500 | 0 | 0 | 140 | 4 | 966 | 853 | 28 | 67.57
383 | 190.7 | 0 | 125.4 | 162.1 | 7.8 | 1090 | 804 | 100 | 40.57
384 | 297.2 | 0 | 117.5 | 174.8 | 9.5 | 1022.8 | 753.5 | 100 | 56.74
385 | 141.9 | 166.6 | 129.7 | 173.5 | 10.9 | 882.6 | 785.3 | 28 | 44.61
386 | 304 | 140 | 0 | 214 | 6 | 895 | 722 | 28 | 33.42
387 | 202 | 11 | 141 | 206 | 1.7 | 942 | 801 | 56 | 23.25
388 | 393 | 0 | 0 | 192 | 0 | 940 | 758 | 90 | 48.79
389 | 387 | 20 | 94 | 157 | 14.3 | 938 | 845 | 3 | 22.75
390 | 213.8 | 98.1 | 24.5 | 181.7 | 6.7 | 1066 | 785.5 | 56 | 47.13
391 | 333 | 0 | 0 | 192 | 0 | 931.2 | 842.6 | 90 | 41.68
392 | 250 | 180 | 95 | 159 | 9.5 | 860 | 800 | 28 | 67.87
393 | 295.8 | 0 | 0 | 185.7 | 0 | 1091.4 | 769.3 | 28 | 25.22
394 | 213.7 | 98.1 | 24.5 | 181.7 | 6.9 | 1065.8 | 785.4 | 56 | 50.77
395 | 213.5 | 0 | 174.2 | 159.2 | 11.7 | 1043.6 | 771.9 | 28 | 44.64
396 | 475 | 118.8 | 0 | 181.1 | 8.9 | 852.1 | 781.5 | 7 | 55.6
397 | 266 | 112 | 87 | 178 | 10 | 910 | 745 | 28 | 39.42
398 | 355.9 | 0 | 141.6 | 193.3 | 11 | 801.4 | 778.4 | 28 | 40.87
399 | 424 | 22 | 132 | 178 | 8.5 | 822 | 750 | 56 | 65.7
400 | 325 | 0 | 0 | 184 | 0 | 1063 | 783 | 7 | 17.54
401 | 190.3 | 0 | 125.2 | 161.9 | 9.9 | 1088.1 | 802.6 | 56 | 38.56
402 | 218.2 | 54.6 | 123.8 | 140.8 | 11.9 | 1075.7 | 792.7 | 14 | 35.96
403 | 272.8 | 181.9 | 0 | 185.7 | 0 | 1012.4 | 714.3 | 7 | 19.77
404 | 385 | 0 | 0 | 186 | 0 | 966 | 763 | 3 | 14.7
405 | 143.6 | 0 | 174.9 | 158.4 | 17.9 | 942.7 | 844.5 | 28 | 15.42
406 | 168 | 42.1 | 163.8 | 121.8 | 5.7 | 1058.7 | 780.1 | 14 | 17.82
407 | 380 | 95 | 0 | 228 | 0 | 932 | 594 | 90 | 40.56
408 | 469 | 117.2 | 0 | 137.8 | 32.2 | 852.1 | 840.5 | 91 | 70.7
409 | 182 | 45.2 | 122 | 170.2 | 8.2 | 1059.4 | 780.7 | 56 | 43.5
410 | 307 | 0 | 0 | 193 | 0 | 968 | 812 | 90 | 32.92
411 | 145 | 116 | 119 | 184 | 5.7 | 833 | 880 | 28 | 29.16
412 | 480 | 0 | 0 | 192 | 0 | 936.2 | 712.2 | 3 | 24.4
413 | 252.3 | 0 | 98.8 | 146.3 | 14.2 | 987.8 | 889 | 100 | 60.95
414 | 252 | 0 | 0 | 185 | 0 | 1111 | 784 | 28 | 19.69
415 | 522 | 0 | 0 | 146 | 0 | 896 | 896 | 28 | 74.99
416 | 374 | 189.2 | 0 | 170.1 | 10.1 | 926.1 | 756.7 | 7 | 46.2
417 | 230 | 0 | 118.3 | 195.5 | 4.6 | 1029.4 | 758.6 | 100 | 35.34
418 | 275.1 | 0 | 121.4 | 159.5 | 9.9 | 1053.6 | 777.5 | 56 | 56.85
419 | 167 | 75.4 | 167 | 164 | 7.9 | 1007.3 | 770.1 | 14 | 32.9
420 | 154 | 144 | 112 | 220 | 10 | 923 | 658 | 28 | 16.5
421 | 254 | 0 | 0 | 198 | 0 | 968 | 863 | 90 | 26.94
422 | 337.9 | 189 | 0 | 174.9 | 9.5 | 944.7 | 755.8 | 7 | 35.1
423 | 439 | 177 | 0 | 186 | 11.1 | 884.9 | 707.9 | 56 | 71.7
424 | 166 | 259.7 | 0 | 183.2 | 12.7 | 858.8 | 826.8 | 28 | 37.92
425 | 439 | 177 | 0 | 186 | 11.1 | 884.9 | 707.9 | 7 | 56.1
426 | 237.5 | 237.5 | 0 | 228 | 0 | 932 | 594 | 28 | 30.08
427 | 401.8 | 94.7 | 0 | 147.4 | 11.4 | 946.8 | 852.1 | 7 | 54.1
428 | 218.2 | 54.6 | 123.8 | 140.8 | 11.9 | 1075.7 | 792.7 | 56 | 61.99
429 | 214.9 | 53.8 | 121.9 | 155.6 | 9.6 | 1014.3 | 780.6 | 14 | 38.6
430 | 250 | 0 | 95.7 | 191.8 | 5.3 | 948.9 | 857.2 | 28 | 27.22
431 | 295.8 | 0 | 0 | 185.7 | 0 | 1091.4 | 769.3 | 7 | 14.84
432 | 213.5 | 0 | 174.2 | 154.6 | 11.7 | 1052.3 | 775.5 | 28 | 45.94
433 | 160.2 | 188 | 146.4 | 203.2 | 11.3 | 828.7 | 709.7 | 28 | 35.31
434 | 250 | 0 | 95.7 | 187.4 | 5.5 | 956.9 | 861.2 | 3 | 13.82
435 | 313 | 145 | 0 | 178 | 8 | 867 | 824 | 28 | 44.39
436 | 275 | 0 | 0 | 183 | 0 | 1088 | 808 | 28 | 24.5
437 | 322 | 0 | 0 | 203 | 0 | 974 | 800 | 180 | 29.59
438 | 165 | 0 | 143.6 | 163.8 | 0 | 1005.6 | 900.9 | 3 | 14.4
439 | 276.4 | 116 | 90.3 | 179.6 | 8.9 | 870.1 | 768.3 | 28 | 44.28
440 | 425 | 106.3 | 0 | 153.5 | 16.5 | 852.1 | 887.1 | 91 | 65.2
441 | 317.9 | 0 | 126.5 | 209.7 | 5.7 | 860.5 | 736.6 | 28 | 40.06
442 | 305 | 0 | 100 | 196 | 10 | 959 | 705 | 28 | 30.12
443 | 356 | 0 | 142 | 193 | 11 | 801 | 778 | 28 | 40.87
444 | 362.6 | 189 | 0 | 164.9 | 11.6 | 944.7 | 755.8 | 3 | 35.3
445 | 203.5 | 305.3 | 0 | 203.5 | 0 | 963.4 | 630 | 90 | 51.86
446 | 168.9 | 42.2 | 124.3 | 158.3 | 10.8 | 1080.8 | 796.2 | 14 | 23.51
447 | 102 | 153 | 0 | 192 | 0 | 887 | 942 | 3 | 4.57
448 | 374 | 189.2 | 0 | 170.1 | 10.1 | 926.1 | 756.7 | 3 | 34.4
449 | 350 | 0 | 0 | 186 | 0 | 1050 | 770 | 7 | 20.28
450 | 236 | 0 | 0 | 193 | 0 | 968 | 885 | 365 | 25.08
451 | 305.3 | 203.5 | 0 | 203.5 | 0 | 965.4 | 631 | 3 | 14.14
452 | 149 | 117.6 | 91.7 | 182.9 | 7.1 | 953.4 | 780.3 | 28 | 23.52
453 | 260 | 101 | 78 | 171 | 10 | 936 | 763 | 28 | 49.77
454 | 238 | 0 | 0 | 186 | 0 | 1119 | 789 | 28 | 17.54
455 | 500 | 0 | 0 | 200 | 0 | 1125 | 613 | 7 | 33.21
456 | 318.8 | 212.5 | 0 | 155.7 | 14.3 | 852.1 | 880.4 | 28 | 55.5
457 | 149 | 139 | 109 | 193 | 6 | 892 | 780 | 28 | 23.69
458 | 540 | 0 | 0 | 162 | 2.5 | 1055 | 676 | 28 | 61.89
459 | 102 | 153 | 0 | 192 | 0 | 887 | 942 | 7 | 7.68
460 | 480 | 0 | 0 | 192 | 0 | 936.2 | 712.2 | 90 | 54.32
461 | 339 | 0 | 0 | 197 | 0 | 968 | 781 | 28 | 32.04
462 | 277.1 | 0 | 97.4 | 160.6 | 11.8 | 973.9 | 875.6 | 100 | 55.64
463 | 290.2 | 193.5 | 0 | 185.7 | 0 | 998.2 | 704.3 | 28 | 33.04
464 | 172.4 | 13.6 | 172.4 | 156.8 | 4.1 | 1006.3 | 856.4 | 3 | 21.29
465 | 531.3 | 0 | 0 | 141.8 | 28.2 | 852.1 | 893.7 | 91 | 59.2
466 | 194.7 | 0 | 100.5 | 170.2 | 7.5 | 998 | 901.8 | 3 | 12.18
467 | 349 | 0 | 0 | 192 | 0 | 1047 | 806 | 28 | 32.72
468 | 173 | 116 | 0 | 192 | 0 | 946.8 | 856.8 | 90 | 32.1
469 | 339 | 0 | 0 | 197 | 0 | 968 | 781 | 180 | 36.45
470 | 178 | 129.8 | 118.6 | 179.9 | 3.6 | 1007.3 | 746.8 | 100 | 49.99
471 | 284 | 120 | 0 | 168 | 7 | 970 | 794 | 28 | 40.93
472 | 375 | 0 | 0 | 186 | 0 | 1038 | 758 | 7 | 26.06
473 | 172.4 | 13.6 | 172.4 | 156.8 | 4.1 | 1006.3 | 856.4 | 14 | 29.75
474 | 251.8 | 0 | 99.9 | 146.1 | 12.4 | 1006 | 899.8 | 14 | 33.36
475 | 376 | 0 | 0 | 214.6 | 0 | 1003.5 | 762.4 | 28 | 31.97
476 | 359 | 19 | 141 | 154 | 10.9 | 942 | 801 | 28 | 59.49
477 | 336 | 0 | 0 | 182 | 3 | 986 | 817 | 28 | 44.86
478 | 167 | 75.4 | 167 | 164 | 7.9 | 1007.3 | 770.1 | 28 | 41.41
479 | 385 | 0 | 0 | 186 | 0 | 966 | 763 | 7 | 23.22
480 | 318.8 | 212.5 | 0 | 155.7 | 14.3 | 852.1 | 880.4 | 56 | 66.1
481 | 332.5 | 142.5 | 0 | 228 | 0 | 932 | 594 | 90 | 37.72
482 | 193.5 | 290.2 | 0 | 185.7 | 0 | 998.2 | 704.3 | 28 | 32.63
483 | 322.2 | 0 | 115.6 | 196 | 10.4 | 817.9 | 813.4 | 28 | 31.18
484 | 144 | 0 | 175 | 158 | 18 | 943 | 844 | 28 | 15.42
485 | 167.4 | 129.9 | 128.6 | 175.5 | 7.8 | 1006.3 | 746.6 | 3 | 14.94
486 | 375 | 93.8 | 0 | 126.6 | 23.4 | 852.1 | 992.6 | 56 | 60.2
487 | 359 | 19 | 141 | 154 | 10.9 | 942 | 801 | 3 | 23.64
488 | 153 | 145 | 0 | 178 | 8 | 1000 | 822 | 28 | 19.01
489 | 298.2 | 0 | 107 | 209.7 | 11.1 | 879.6 | 744.2 | 28 | 31.88
490 | 326 | 166 | 0 | 174 | 9 | 882 | 790 | 28 | 61.23
491 | 212.1 | 0 | 121.6 | 180.3 | 5.7 | 1057.6 | 779.3 | 100 | 39.61
492 | 190.3 | 0 | 125.2 | 166.6 | 9.9 | 1079 | 798.9 | 28 | 24.85
493 | 379.5 | 151.2 | 0 | 153.9 | 15.9 | 1134.3 | 605 | 28 | 52.2
494 | 475 | 0 | 59 | 142 | 1.9 | 1098 | 641 | 28 | 57.23
495 | 401.8 | 94.7 | 0 | 147.4 | 11.4 | 946.8 | 852.1 | 91 | 75.5
496 | 289 | 0 | 0 | 192 | 0 | 913.2 | 895.3 | 3 | 11.65
497 | 231.8 | 0 | 121.6 | 174 | 6.7 | 1056.4 | 778.5 | 14 | 26.77
498 | 165 | 128.5 | 132.1 | 175.1 | 8.1 | 1005.8 | 746.6 | 3 | 19.42
499 | 349 | 0 | 0 | 192 | 0 | 1056 | 809 | 120 | 40.86
500 | 425 | 106.3 | 0 | 153.5 | 16.5 | 852.1 | 887.1 | 28 | 60.29
501 | 337.9 | 189 | 0 | 174.9 | 9.5 | 944.7 | 755.8 | 28 | 49.9
502 | 190 | 190 | 0 | 228 | 0 | 932 | 670 | 180 | 46.93
503 | 307 | 0 | 0 | 193 | 0 | 968 | 812 | 28 | 27.53
504 | 251.4 | 0 | 118.3 | 188.5 | 5.8 | 1028.4 | 757.7 | 14 | 29.93
505 | 150.9 | 0 | 183.9 | 166.6 | 11.6 | 991.2 | 772.2 | 28 | 15.57
506 | 297.2 | 0 | 117.5 | 174.8 | 9.5 | 1022.8 | 753.5 | 56 | 51.96
507 | 212.5 | 0 | 100.4 | 159.3 | 8.7 | 1007.8 | 903.6 | 28 | 31.64
508 | 362.6 | 189 | 0 | 164.9 | 11.6 | 944.7 | 755.8 | 91 | 79.3
509 | 254 | 0 | 0 | 198 | 0 | 968 | 863 | 3 | 9.31
510 | 290.4 | 0 | 96.2 | 168.1 | 9.4 | 961.2 | 865 | 14 | 34.67
511 | 288 | 192 | 0 | 192 | 0 | 932 | 717.8 | 7 | 23.52
512 | 349 | 0 | 0 | 192 | 0 | 1047 | 806 | 180 | 41.05
513 | 229.7 | 0 | 118.2 | 195.2 | 6.1 | 1028.1 | 757.6 | 14 | 22.32
514 | 213.7 | 98.1 | 24.5 | 181.7 | 6.9 | 1065.8 | 785.4 | 14 | 30.39
515 | 153.1 | 145 | 113 | 178.5 | 8 | 867.2 | 824 | 28 | 26.23
516 | 252.3 | 0 | 98.8 | 146.3 | 14.2 | 987.8 | 889 | 28 | 50.6
517 | 522 | 0 | 0 | 146 | 0 | 896 | 896 | 7 | 50.51
518 | 165 | 0 | 143.6 | 163.8 | 0 | 1005.6 | 900.9 | 100 | 37.96
519 | 173 | 116 | 0 | 192 | 0 | 946.8 | 856.8 | 28 | 24.28
520 | 157 | 236 | 0 | 192 | 0 | 935.4 | 781.2 | 28 | 33.66
521 | 349 | 0 | 0 | 192 | 0 | 1047 | 806 | 7 | 18.13
522 | 173.8 | 93.4 | 159.9 | 172.3 | 9.7 | 1007.2 | 746.6 | 100 | 50.94
523 | 313.3 | 262.2 | 0 | 175.5 | 8.6 | 1046.9 | 611.8 | 91 | 66.6
524 | 475 | 118.8 | 0 | 181.1 | 8.9 | 852.1 | 781.5 | 91 | 74.19
525 | 469 | 117.2 | 0 | 137.8 | 32.2 | 852.1 | 840.5 | 56 | 69.3
526 | 212.1 | 0 | 121.6 | 180.3 | 5.7 | 1057.6 | 779.3 | 28 | 24.9
527 | 491 | 26 | 123 | 201 | 3.9 | 822 | 699 | 28 | 57.92
528 | 222.4 | 0 | 96.7 | 189.3 | 4.5 | 967.1 | 870.3 | 100 | 40.71
529 | 252.3 | 0 | 98.8 | 146.3 | 14.2 | 987.8 | 889 | 3 | 21.78
530 | 108.3 | 162.4 | 0 | 203.5 | 0 | 938.2 | 849 | 28 | 20.59
531 | 385 | 0 | 0 | 186 | 0 | 966 | 763 | 14 | 27.92
532 | 136 | 162 | 126 | 172 | 10 | 923 | 764 | 28 | 29.07
533 | 322 | 149 | 0 | 186 | 8 | 951 | 709 | 28 | 52.42
534 | 152 | 0 | 112 | 184 | 8 | 992 | 816 | 28 | 12.18
535 | 296 | 0 | 107 | 221 | 11 | 819 | 778 | 28 | 31.42
536 | 157 | 214 | 152 | 200 | 9 | 819 | 704 | 28 | 33.05
537 | 238.1 | 0 | 0 | 185.7 | 0 | 1118.8 | 789.3 | 28 | 17.58
538 | 531.3 | 0 | 0 | 141.8 | 28.2 | 852.1 | 893.7 | 3 | 41.3
539 | 374 | 0 | 0 | 190 | 7 | 1013 | 730 | 28 | 39.05
540 | 236 | 157 | 0 | 192 | 0 | 972.6 | 749.1 | 90 | 47.78
541 | 156 | 178 | 187 | 221 | 7 | 854 | 614 | 28 | 29.41
542 | 313 | 0 | 113 | 178 | 8 | 1002 | 689 | 28 | 36.8
543 | 213.7 | 98.1 | 24.5 | 181.7 | 6.9 | 1065.8 | 785.4 | 3 | 18
544 | 310 | 0 | 0 | 192 | 0 | 1012 | 830 | 28 | 27.83
545 | 393 | 0 | 0 | 192 | 0 | 940 | 758 | 3 | 19.11
546 | 297 | 0 | 0 | 186 | 0 | 1040 | 734 | 7 | 30.96
547 | 425 | 106.3 | 0 | 153.5 | 16.5 | 852.1 | 887.1 | 7 | 49.2
548 | 182 | 45.2 | 122 | 170.2 | 8.2 | 1059.4 | 780.7 | 14 | 21.5
549 | 251.4 | 0 | 118.3 | 192.9 | 5.8 | 1043.6 | 754.3 | 28 | 33.27
550 | 147.8 | 175.1 | 0 | 171.2 | 2.2 | 1000 | 828.5 | 28 | 26.92
551 | 304 | 76 | 0 | 228 | 0 | 932 | 670 | 90 | 49.19
552 | 296 | 0 | 0 | 186 | 0 | 1090 | 769 | 28 | 25.18
553 | 397 | 17.2 | 158 | 167 | 20.8 | 967 | 633 | 28 | 55.65
554 | 152.6 | 238.7 | 0 | 200 | 6.3 | 1001.8 | 683.9 | 28 | 26.86
555 | 260.9 | 100.5 | 78.3 | 200.6 | 8.6 | 864.5 | 761.5 | 28 | 32.4
556 | 192 | 288 | 0 | 192 | 0 | 929.8 | 716.1 | 3 | 12.79
557 | 250 | 0 | 95.7 | 187.4 | 5.5 | 956.9 | 861.2 | 28 | 29.22
558 | 491 | 26 | 123 | 210 | 3.9 | 882 | 699 | 28 | 55.55
559 | 446 | 24 | 79 | 162 | 11.6 | 967 | 712 | 3 | 35.36
560 | 305.3 | 203.5 | 0 | 203.5 | 0 | 965.4 | 631 | 28 | 43.38
561 | 231.8 | 0 | 121.6 | 174 | 6.7 | 1056.4 | 778.5 | 28 | 33.73
562 | 427.5 | 47.5 | 0 | 228 | 0 | 932 | 594 | 90 | 41.54
563 | 389.9 | 189 | 0 | 145.9 | 22 | 944.7 | 755.8 | 7 | 59.09
564 | 380 | 0 | 0 | 228 | 0 | 932 | 670 | 365 | 52.52
565 | 230 | 0 | 118.3 | 195.5 | 4.6 | 1029.4 | 758.6 | 28 | 24.48
566 | 254 | 0 | 0 | 198 | 0 | 968 | 863 | 365 | 29.79
567 | 425 | 106.3 | 0 | 153.5 | 16.5 | 852.1 | 887.1 | 91 | 65.2
568 | 252.5 | 0 | 0 | 185.7 | 0 | 1111.6 | 784.3 | 28 | 19.77
569 | 279.8 | 128.9 | 100.4 | 172.4 | 9.5 | 825.1 | 804.9 | 28 | 52.83
570 | 170.3 | 155.5 | 0 | 185.7 | 0 | 1026.6 | 724.3 | 7 | 10.73
571 | 284 | 15 | 141 | 179 | 5.5 | 842 | 801 | 3 | 13.4
572 | 198.6 | 132.4 | 0 | 192 | 0 | 978.4 | 825.5 | 180 | 41.72
573 | 277 | 0 | 0 | 191 | 0 | 968 | 856 | 14 | 21.26
574 | 362.6 | 189 | 0 | 164.9 | 11.6 | 944.7 | 755.8 | 7 | 55.9
575 | 389.9 | 189 | 0 | 145.9 | 22 | 944.7 | 755.8 | 28 | 74.5
576 | 246.8 | 0 | 125.1 | 143.3 | 12 | 1086.8 | 800.9 | 14 | 42.22
577 | 166.1 | 0 | 163.3 | 176.5 | 4.5 | 1058.6 | 780.1 | 56 | 28.63
578 | 427.5 | 47.5 | 0 | 228 | 0 | 932 | 594 | 28 | 37.43
579 | 181.4 | 0 | 167 | 169.6 | 7.6 | 1055.6 | 777.8 | 56 | 35.57
580 | 310 | 0 | 0 | 192 | 0 | 1012 | 830 | 7 | 17.24
581 | 198.6 | 132.4 | 0 | 192 | 0 | 978.4 | 825.5 | 7 | 14.64
582 | 155.6 | 243.5 | 0 | 180.3 | 10.7 | 1022 | 697.7 | 28 | 37.36
583 | 277 | 117 | 91 | 191 | 7 | 946 | 666 | 28 | 43.57
584 | 154.8 | 183.4 | 0 | 193.3 | 9.1 | 1047.4 | 696.7 | 28 | 18.29
585 | 237.5 | 237.5 | 0 | 228 | 0 | 932 | 594 | 7 | 26.26
586 | 236.9 | 91.7 | 71.5 | 246.9 | 6 | 852.9 | 695.4 | 28 | 28.63
587 | 287.3 | 120.5 | 93.9 | 187.6 | 9.2 | 904.4 | 695.9 | 28 | 43.8
588 | 250 | 0 | 0 | 182 | 0 | 1100 | 820 | 28 | 20.87
589 | 255 | 0 | 0 | 192 | 0 | 889.8 | 945 | 28 | 18.75
590 | 446 | 24 | 79 | 162 | 11.6 | 967 | 712 | 3 | 23.35
591 | 333 | 0 | 0 | 192 | 0 | 931.2 | 842.6 | 7 | 23.4
592 | 190 | 190 | 0 | 228 | 0 | 932 | 670 | 270 | 50.66
593 | 173.8 | 93.4 | 159.9 | 172.3 | 9.7 | 1007.2 | 746.6 | 3 | 15.82
594 | 516 | 0 | 0 | 162 | 8.2 | 801 | 802 | 28 | 41.37
595 | 155 | 0 | 143 | 193 | 9 | 877 | 868 | 28 | 9.74
596 | 249.1 | 0 | 98.8 | 158.1 | 12.8 | 987.8 | 889 | 56 | 42.03
597 | 167 | 75.4 | 167 | 164 | 7.9 | 1007.3 | 770.1 | 56 | 53.46
598 | 382 | 0 | 0 | 185 | 0 | 1047 | 739 | 28 | 37.42
599 | 213.8 | 98.1 | 24.5 | 181.7 | 6.7 | 1066 | 785.5 | 3 | 13.18
600 | 200 | 133 | 0 | 192 | 0 | 965.4 | 806.2 | 3 | 11.41
601 | 255.5 | 170.3 | 0 | 185.7 | 0 | 1026.6 | 724.3 | 7 | 17.24
602 | 172.4 | 13.6 | 172.4 | 156.8 | 4.1 | 1006.3 | 856.4 | 100 | 37.68
603 | 173.5 | 50.1 | 173.5 | 164.8 | 6.5 | 1006.2 | 793.5 | 14 | 33.01
604 | 148 | 0 | 182 | 181 | 15 | 839 | 884 | 28 | 15.52
605 | 290.4 | 0 | 96.2 | 168.1 | 9.4 | 961.2 | 865 | 100 | 48.97
606 | 289 | 134 | 0 | 195 | 6 | 924 | 760 | 28 | 46.24
607 | 157 | 236 | 0 | 192 | 0 | 935.4 | 781.2 | 7 | 16.89
608 | 166.1 | 0 | 163.3 | 176.5 | 4.5 | 1058.6 | 780.1 | 3 | 10.76
609 | 144 | 170 | 133 | 192 | 8 | 814 | 805 | 28 | 29.87
610 | 168.9 | 42.2 | 124.3 | 158.3 | 10.8 | 1080.8 | 796.2 | 28 | 31.12
611 | 139.6 | 209.4 | 0 | 192 | 0 | 1047 | 806.9 | 28 | 28.24
612 | 350 | 0 | 0 | 203 | 0 | 974 | 775 | 56 | 29.98
613 | 165 | 128.5 | 132.1 | 175.1 | 8.1 | 1005.8 | 746.6 | 14 | 33.09
614 | 252.3 | 0 | 98.8 | 146.3 | 14.2 | 987.8 | 889 | 14 | 42.29
615 | 322 | 0 | 0 | 203 | 0 | 974 | 800 | 14 | 20.77
616 | 190.7 | 0 | 125.4 | 162.1 | 7.8 | 1090 | 804 | 3 | 15.04
617 | 173.5 | 50.1 | 173.5 | 164.8 | 6.5 | 1006.2 | 793.5 | 56 | 53.77
618 | 362.6 | 189 | 0 | 164.9 | 11.6 | 944.7 | 755.8 | 28 | 71.3
619 | 393 | 0 | 0 | 192 | 0 | 940.6 | 785.6 | 28 | 39.6
620 | 183.9 | 122.6 | 0 | 203.5 | 0 | 959.2 | 800 | 7 | 10.79
621 | 141.3 | 212 | 0 | 203.5 | 0 | 971.8 | 748.5 | 3 | 4.83
622 | 250.2 | 166.8 | 0 | 203.5 | 0 | 977.6 | 694.1 | 90 | 47.71
623 | 310 | 0 | 0 | 192 | 0 | 970 | 850 | 28 | 27.92
624 | 200 | 0 | 0 | 180 | 0 | 1125 | 845 | 28 | 12.25
625 | 230 | 0 | 118.3 | 195.5 | 4.6 | 1029.4 | 758.6 | 56 | 31.54
626 | 158.6 | 148.9 | 116 | 175.1 | 15 | 953.3 | 719.7 | 28 | 27.68
627 | 154.8 | 183.4 | 0 | 193.3 | 9.1 | 877.2 | 867.7 | 28 | 23.79
628 | 150.7 | 0 | 185.3 | 166.7 | 15.6 | 1074.5 | 678 | 28 | 13.46
629 | 491 | 26 | 123 | 201 | 3.9 | 822 | 699 | 7 | 37.92
630 | 142 | 167 | 130 | 174 | 11 | 883 | 785 | 28 | 44.61
631 | 213.7 | 98.1 | 24.5 | 181.7 | 6.9 | 1065.8 | 785.4 | 28 | 45.71
632 | 500 | 0 | 0 | 151 | 9 | 1033 | 655 | 28 | 69.84
633 | 331 | 0 | 0 | 192 | 0 | 1025 | 821 | 90 | 37.91
634 | 397 | 0 | 0 | 185.7 | 0 | 1040.6 | 734.3 | 7 | 25.45
635 | 251.8 | 0 | 99.9 | 146.1 | 12.4 | 1006 | 899.8 | 56 | 44.14
636 | 337.9 | 189 | 0 | 174.9 | 9.5 | 944.7 | 755.8 | 91 | 67.8
637 | 148 | 0 | 137 | 158 | 16 | 1002 | 830 | 28 | 17.95
638 | 300 | 0 | 120 | 212 | 10 | 878 | 728 | 28 | 23.84
639 | 153 | 102 | 0 | 192 | 0 | 888 | 943.1 | 28 | 17.96
640 | 236 | 0 | 0 | 193 | 0 | 968 | 885 | 180 | 24.1
641 | 236 | 0 | 0 | 193 | 0 | 968 | 885 | 7 | 9.99
642 | 387 | 20 | 94 | 157 | 14.3 | 938 | 845 | 28 | 50.24
643 | 251.4 | 0 | 118.3 | 188.5 | 5.8 | 1028.4 | 757.7 | 100 | 43.58
644 | 225 | 0 | 0 | 181 | 0 | 1113 | 833 | 28 | 17.34
645 | 427.5 | 47.5 | 0 | 228 | 0 | 932 | 594 | 180 | 41.84
646 | 388.6 | 97.1 | 0 | 157.9 | 12.1 | 852.1 | 925.7 | 91 | 57.6
647 | 475 | 0 | 0 | 162 | 9.5 | 1044 | 662 | 28 | 58.52
648 | 143 | 169.4 | 142.7 | 190.7 | 8.4 | 967.4 | 643.5 | 28 | 29.73
649 | 255.5 | 170.3 | 0 | 185.7 | 0 | 1026.6 | 724.3 | 28 | 32.05
650 | 379.5 | 151.2 | 0 | 153.9 | 15.9 | 1134.3 | 605 | 91 | 56.5
651 | 252.3 | 0 | 98.8 | 146.3 | 14.2 | 987.8 | 889 | 56 | 55.83
652 | 153 | 102 | 0 | 192 | 0 | 888 | 943.1 | 90 | 26.32
653 | 194.7 | 0 | 100.5 | 165.6 | 7.5 | 1006.4 | 905.9 | 100 | 37.34
654 | 251.4 | 0 | 118.3 | 192.9 | 5.8 | 1043.6 | 754.3 | 100 | 40.15
655 | 156 | 243 | 0 | 180 | 11 | 1022 | 698 | 28 | 37.36
656 | 261 | 100 | 78 | 201 | 9 | 864 | 761 | 28 | 32.4
657 | 236 | 157 | 0 | 192 | 0 | 972.6 | 749.1 | 28 | 32.88
658 | 212 | 0 | 124.8 | 159 | 7.8 | 1085.4 | 799.5 | 28 | 38.5
659 | 277 | 0 | 0 | 191 | 0 | 968 | 856 | 180 | 32.33
660 | 349 | 0 | 0 | 192 | 0 | 1056 | 809 | 7 | 9.01
661 | 387 | 20 | 94 | 157 | 13.9 | 938 | 845 | 7 | 45.9
662 | 323.7 | 282.8 | 0 | 183.8 | 10.3 | 942.7 | 659.9 | 28 | 74.7
663 | 265 | 111 | 86 | 195 | 6 | 833 | 790 | 28 | 41.54
664 | 275.1 | 0 | 121.4 | 159.5 | 9.9 | 1053.6 | 777.5 | 100 | 58.61
665 | 153 | 145 | 113 | 178 | 8 | 1002 | 689 | 28 | 25.56
666 | 387 | 20 | 94 | 157 | 13.9 | 938 | 845 | 3 | 25.51
667 | 220.8 | 147.2 | 0 | 185.7 | 0 | 1055 | 744.3 | 7 | 13.09
668 | 236 | 0 | 0 | 194 | 0 | 968 | 885 | 14 | 12.84
669 | 233.8 | 0 | 94.6 | 197.9 | 4.6 | 947 | 852.2 | 100 | 34.56
670 | 313.3 | 262.2 | 0 | 175.5 | 8.6 | 1046.9 | 611.8 | 56 | 64.9
671 | 213.5 | 0 | 174.2 | 159.2 | 11.7 | 1043.6 | 771.9 | 3 | 15.61
672 | 116 | 173 | 0 | 192 | 0 | 909.8 | 891.9 | 90 | 31.02
673 | 446 | 24 | 79 | 162 | 11.6 | 967 | 712 | 3 | 25.02
674 | 153 | 102 | 0 | 192 | 0 | 888 | 943.1 | 7 | 8.37
675 | 362.6 | 189 | 0 | 164.9 | 11.6 | 944.7 | 755.8 | 56 | 77.3
676 | 165 | 0 | 150 | 182 | 12 | 1023 | 729 | 28 | 18.03
677 | 159 | 209 | 161 | 201 | 7 | 848 | 669 | 28 | 30.88
678 | 198.6 | 132.4 | 0 | 192 | 0 | 978.4 | 825.5 | 90 | 38.07
679 | 231.8 | 0 | 121.6 | 174 | 6.7 | 1056.4 | 778.5 | 3 | 15.44
680 | 425 | 106.3 | 0 | 151.4 | 18.6 | 936 | 803.7 | 7 | 46.8
681 | 230 | 0 | 118.3 | 195.5 | 4.6 | 1029.4 | 758.6 | 14 | 20.08
682 | 139.7 | 163.9 | 127.7 | 236.7 | 5.8 | 868.6 | 655.6 | 28 | 35.23
683 | 540 | 0 | 0 | 173 | 0 | 1125 | 613 | 14 | 59.76
684 | 381.4 | 0 | 0 | 185.7 | 0 | 1104.6 | 784.3 | 28 | 22.49
685 | 310 | 0 | 0 | 192 | 0 | 970 | 850 | 180 | 37.33
686 | 281 | 0 | 0 | 186 | 0 | 1104 | 774 | 28 | 22.44
687 | 159 | 187 | 0 | 176 | 11 | 990 | 789 | 28 | 32.76
688 | 289 | 0 | 0 | 192 | 0 | 913.2 | 895.3 | 28 | 25.57
689 | 313.3 | 145 | 0 | 178.5 | 8 | 1001.9 | 688.7 | 28 | 41.05
690 | 289 | 0 | 0 | 192 | 0 | 913.2 | 895.3 | 90 | 32.07
691 | 154.8 | 0 | 142.8 | 193.3 | 9.1 | 1047.4 | 696.7 | 28 | 12.46
692 | 246.8 | 0 | 125.1 | 143.3 | 12 | 1086.8 | 800.9 | 56 | 60.32
693 | 475 | 118.8 | 0 | 181.1 | 8.9 | 852.1 | 781.5 | 3 | 37.8
694 | 192 | 288 | 0 | 192 | 0 | 929.8 | 716.1 | 7 | 21.48
695 | 425 | 106.3 | 0 | 153.5 | 16.5 | 852.1 | 887.1 | 3 | 33.4
696 | 212.6 | 0 | 100.4 | 159.4 | 10.4 | 1003.8 | 903.8 | 100 | 47.74
697 | 148.5 | 139.4 | 108.6 | 192.7 | 6.1 | 892.4 | 780 | 28 | 23.7
698 | 425 | 106.3 | 0 | 153.5 | 16.5 | 852.1 | 887.1 | 56 | 64.3
699 | 330.5 | 169.6 | 0 | 194.9 | 8.1 | 811 | 802.3 | 28 | 56.62
700 | 424 | 22 | 132 | 168 | 8.9 | 822 | 750 | 56 | 74.36
701 | 148.1 | 0 | 182.1 | 181.4 | 15 | 838.9 | 884.3 | 28 | 15.53
702 | 194.7 | 0 | 100.5 | 170.2 | 7.5 | 998 | 901.8 | 100 | 44.28
703 | 158.8 | 238.2 | 0 | 185.7 | 0 | 1040.6 | 734.3 | 28 | 21.07
704 | 382 | 0 | 0 | 186 | 0 | 1111 | 784 | 7 | 11.47
705 | 167.4 | 129.9 | 128.6 | 175.5 | 7.8 | 1006.3 | 746.6 | 100 | 53.66
706 | 250 | 0 | 95.7 | 187.4 | 5.5 | 956.9 | 861.2 | 100 | 42.35
707 | 162 | 190.1 | 148.1 | 178.8 | 18.8 | 838.1 | 741.4 | 28 | 33.76
708 | 331 | 0 | 0 | 192 | 0 | 978 | 825 | 3 | 13.52
709 | 321 | 164 | 0 | 190 | 5 | 870 | 774 | 28 | 57.21
710 | 218.9 | 0 | 124.1 | 158.5 | 11.3 | 1078.7 | 794.9 | 3 | 15.34
711 | 249.1 | 0 | 98.8 | 158.1 | 12.8 | 987.8 | 889 | 28 | 30.85
712 | 116 | 173 | 0 | 192 | 0 | 909.8 | 891.9 | 28 | 22.35
713 | 401.8 | 94.7 | 0 | 147.4 | 11.4 | 946.8 | 852.1 | 56 | 73.7
714 | 297.8 | 137.2 | 106.9 | 201.3 | 6 | 878.4 | 655.3 | 28 | 53.52
715 | 290.4 | 0 | 96.2 | 168.1 | 9.4 | 961.2 | 865 | 56 | 45.08
716 | 233.8 | 0 | 94.6 | 197.9 | 4.6 | 947 | 852.2 | 14 | 22.14
717 | 381.4 | 0 | 0 | 185.7 | 0 | 1104.6 | 784.3 | 7 | 14.54
718 | 213.7 | 0 | 174.7 | 154.8 | 10.2 | 1053.5 | 776.4 | 100 | 50.08
719 | 229.7 | 0 | 118.2 | 195.2 | 6.1 | 1028.1 | 757.6 | 100 | 40.86
720 | 302 | 0 | 0 | 203 | 0 | 974 | 817 | 14 | 18.13
721 | 286.3 | 200.9 | 0 | 144.7 | 11.2 | 1004.6 | 803.7 | 3 | 24.4
722 | 540 | 0 | 0 | 173 | 0 | 1125 | 613 | 7 | 52.61
723 | 166.8 | 250.2 | 0 | 203.5 | 0 | 975.6 | 692.6 | 28 | 33.95
724 | 313.3 | 145 | 0 | 178.5 | 8 | 867.2 | 824 | 28 | 40.93
725 | 295 | 0 | 0 | 185 | 0 | 1069 | 769 | 7 | 14.8
726 | 251.4 | 0 | 118.3 | 192.9 | 5.8 | 1043.6 | 754.3 | 3 | 11.98
727 | 181.4 | 0 | 167 | 169.6 | 7.6 | 1055.6 | 777.8 | 100 | 45.37
728 | 141.3 | 212 | 0 | 203.5 | 0 | 971.8 | 748.5 | 28 | 29.89
729 | 375 | 93.8 | 0 | 126.6 | 23.4 | 852.1 | 992.6 | 91 | 62.5
730 | 186.2 | 124.1 | 0 | 185.7 | 0 | 1083.4 | 764.3 | 28 | 17.6
731 | 312.7 | 144.7 | 0 | 127.3 | 8 | 999.7 | 822.2 | 28 | 44.52
732 | 167 | 187 | 195 | 185 | 7 | 898 | 636 | 28 | 23.89
733 | 362.6 | 189 | 0 | 164.9 | 11.6 | 944.7 | 755.8 | 56 | 77.3
734 | 277.2 | 97.8 | 24.5 | 160.7 | 11.2 | 1061.7 | 782.5 | 28 | 63.14
735 | 315 | 137 | 0 | 145 | 5.9 | 1130 | 745 | 28 | 81.75
736 | 251.4 | 0 | 118.3 | 188.5 | 6.4 | 1028.4 | 757.7 | 3 | 13.12
737 | 425 | 106.3 | 0 | 153.5 | 16.5 | 852.1 | 887.1 | 28 | 60.29
738 | 200 | 133 | 0 | 192 | 0 | 965.4 | 806.2 | 90 | 43.25
739 | 339 | 0 | 0 | 185 | 0 | 1069 | 754 | 28 | 31.84
740 | 139.6 | 209.4 | 0 | 192 | 0 | 1047 | 806.9 | 3 | 8.06
741 | 277 | 0 | 0 | 191 | 0 | 968 | 856 | 360 | 33.7
742 | 173 | 116 | 0 | 192 | 0 | 946.8 | 856.8 | 7 | 11.39
743 | 251.4 | 0 | 118.3 | 188.5 | 6.4 | 1028.4 | 757.7 | 56 | 36.64
744 | 155 | 0 | 143 | 193 | 9 | 1047 | 697 | 28 | 12.46
745 | 446 | 24 | 79 | 162 | 11.6 | 967 | 712 | 28 | 57.03
746 | 296 | 0 | 0 | 186 | 0 | 1090 | 769 | 7 | 18.91
747 | 214.9 | 53.8 | 121.9 | 155.6 | 9.6 | 1014.3 | 780.6 | 56 | 53.96
748 | 380 | 0 | 0 | 228 | 0 | 932 | 670 | 270 | 53.3
749 | 194.7 | 0 | 100.5 | 165.6 | 7.5 | 1006.4 | 905.9 | 28 | 25.72
750 | 266 | 114 | 0 | 228 | 0 | 932 | 670 | 180 | 48.7
751 | 380 | 0 | 0 | 228 | 0 | 932 | 670 | 90 | 52.91
752 | 190.3 | 0 | 125.2 | 166.6 | 9.9 | 1079 | 798.9 | 100 | 33.56
753 | 168.9 | 42.2 | 124.3 | 158.3 | 10.8 | 1080.8 | 796.2 | 56 | 39.15
754 | 149 | 236 | 0 | 176 | 13 | 847 | 893 | 28 | 32.96
755 | 307 | 0 | 0 | 193 | 0 | 968 | 812 | 180 | 34.49
756 | 275.1 | 0 | 121.4 | 159.5 | 9.9 | 1053.6 | 777.5 | 28 | 51.33
757 | 525 | 0 | 0 | 189 | 0 | 1125 | 613 | 270 | 67.11
758 | 380 | 95 | 0 | 228 | 0 | 932 | 594 | 270 | 41.15
759 | 186.2 | 124.1 | 0 | 185.7 | 0 | 1083.4 | 764.3 | 7 | 8
760 | 380 | 0 | 0 | 228 | 0 | 932 | 670 | 180 | 53.1
761 | 355 | 19 | 97 | 145 | 13.1 | 967 | 871 | 28 | 44.03
762 | 349 | 0 | 0 | 192 | 0 | 1047 | 806 | 360 | 42.13
763 | 143.7 | 170.2 | 132.6 | 191.6 | 8.5 | 814.1 | 805.3 | 28 | 29.87
764 | 202 | 11 | 141 | 206 | 1.7 | 942 | 801 | 28 | 21.97
765 | 146.5 | 114.6 | 89.3 | 201.9 | 8.8 | 860 | 829.5 | 28 | 19.99
766 | 397 | 0 | 0 | 185.7 | 0 | 1040.6 | 734.3 | 28 | 33.08
767 | 148 | 175 | 0 | 171 | 2 | 1000 | 828 | 28 | 26.92
768 | 250 | 0 | 95.7 | 191.8 | 5.3 | 948.9 | 857.2 | 56 | 39.64
769 | 520 | 0 | 0 | 175 | 5.2 | 870 | 805 | 28 | 51.02
770 | 313.3 | 262.2 | 0 | 175.5 | 8.6 | 1046.9 | 611.8 | 3 | 28.8
771 | 255 | 0 | 0 | 192 | 0 | 889.8 | 945 | 90 | 21.86
772 | 194.7 | 0 | 100.5 | 170.2 | 7.5 | 998 | 901.8 | 56 | 43.39
773 | 275 | 0 | 0 | 183 | 0 | 1088 | 808 | 7 | 14.2
774 | 251.4 | 0 | 118.3 | 192.9 | 5.8 | 1043.6 | 754.3 | 14 | 20.73
775 | 200 | 0 | 0 | 180 | 0 | 1125 | 845 | 7 | 7.84
776 | 102 | 153 | 0 | 192 | 0 | 887 | 942 | 90 | 25.46
777 | 331 | 0 | 0 | 192 | 0 | 1025 | 821 | 28 | 31.74
778 | 212 | 0 | 124.8 | 159 | 7.8 | 1085.4 | 799.5 | 3 | 19.52
779 | 230 | 0 | 118.3 | 195.5 | 4.6 | 1029.4 | 758.6 | 3 | 10.03
780 | 251.8 | 0 | 99.9 | 146.1 | 12.4 | 1006 | 899.8 | 28 | 33.94
781 | 313 | 161 | 0 | 178 | 10 | 917 | 759 | 28 | 52.44
782 | 424 | 22 | 132 | 168 | 8.9 | 822 | 750 | 7 | 40.29
783 | 295.7 | 0 | 95.6 | 171.5 | 8.9 | 955.1 | 859.2 | 100 | 52.04
784 | 393 | 0 | 0 | 192 | 0 | 940.6 | 785.6 | 3 | 19.2
785 | 273 | 105 | 82 | 210 | 9 | 904 | 680 | 28 | 37.17
786 | 249.1 | 0 | 98.8 | 158.1 | 12.8 | 987.8 | 889 | 3 | 15.36
787 | 380 | 95 | 0 | 228 | 0 | 932 | 594 | 28 | 36.45
788 | 334 | 17.6 | 158 | 189 | 15.3 | 967 | 633 | 28 | 44.33
789 | 425 | 106.3 | 0 | 153.5 | 16.5 | 852.1 | 887.1 | 56 | 64.3
790 | 362.6 | 189 | 0 | 164.9 | 11.6 | 944.7 | 755.8 | 3 | 35.3
791 | 298 | 0 | 107 | 210 | 11 | 880 | 744 | 28 | 31.87
792 | 446 | 24 | 79 | 162 | 11.6 | 967 | 712 | 7 | 52.01
793 | 491 | 26 | 123 | 210 | 3.9 | 882 | 699 | 56 | 59.59
794 | 540 | 0 | 0 | 173 | 0 | 1125 | 613 | 28 | 67.31
795 | 136.4 | 161.6 | 125.8 | 171.6 | 10.4 | 922.6 | 764.4 | 28 | 29.07
796 | 190.3 | 0 | 125.2 | 161.9 | 9.9 | 1088.1 | 802.6 | 14 | 22.72
797 | 290.2 | 193.5 | 0 | 185.7 | 0 | 998.2 | 704.3 | 7 | 21.86
798 | 382.5 | 0 | 0 | 185.7 | 0 | 1047.8 | 739.3 | 7 | 24.07
799 | 160 | 128 | 122 | 182 | 6.4 | 824 | 879 | 28 | 39.4
800 | 164 | 163 | 128 | 197 | 8 | 961 | 641 | 28 | 27.23
801 | 153 | 102 | 0 | 192 | 0 | 888 | 943.1 | 3 | 4.78
802 | 387 | 20 | 94 | 157 | 11.6 | 938 | 845 | 3 | 34.77
803 | 250 | 0 | 95.7 | 187.4 | 5.5 | 956.9 | 861.2 | 56 | 38.33
804 | 314 | 145 | 113 | 179 | 8 | 869 | 690 | 28 | 46.23
805 | 213.5 | 0 | 174.2 | 159.2 | 11.7 | 1043.6 | 771.9 | 100 | 52.96
806 | 313 | 145 | 0 | 178 | 8 | 1002 | 689 | 28 | 41.05
807 | 277.2 | 97.8 | 24.5 | 160.7 | 11.2 | 1061.7 | 782.5 | 56 | 66.82
808 | 212.5 | 0 | 100.4 | 159.3 | 8.7 | 1007.8 | 903.6 | 3 | 13.54
809 | 251.4 | 0 | 118.3 | 188.5 | 5.8 | 1028.4 | 757.7 | 28 | 29.65
810 | 286.3 | 200.9 | 0 | 144.7 | 11.2 | 1004.6 | 803.7 | 91 | 76.8
811 | 251.4 | 0 | 118.3 | 188.5 | 6.4 | 1028.4 | 757.7 | 28 | 32.66
812 | 450.1 | 50 | 0 | 200 | 3 | 1124.4 | 613.2 | 28 | 39.38
813 | 424 | 22 | 132 | 178 | 8.5 | 882 | 750 | 3 | 32.01
814 | 500 | 0 | 0 | 200 | 0 | 1125 | 613 | 14 | 36.94
815 | 210.7 | 316.1 | 0 | 185.7 | 0 | 977 | 689.3 | 28 | 37.81
816 | 145.7 | 172.6 | 0 | 181.9 | 3.4 | 985.8 | 816.8 | 28 | 23.74
817 | 362.6 | 189 | 0 | 164.9 | 11.6 | 944.7 | 755.8 | 28 | 71.3
818 | 475 | 118.8 | 0 | 181.1 | 8.9 | 852.1 | 781.5 | 56 | 72.3
819 | 284 | 119.7 | 0 | 168.3 | 7.2 | 970.4 | 794.2 | 28 | 40.93
820 | 280 | 129 | 100 | 172 | 9 | 825 | 805 | 28 | 52.82
821 | 141.3 | 212 | 0 | 203.5 | 0 | 971.8 | 748.5 | 90 | 39.66
822 | 135 | 0 | 166 | 180 | 10 | 961 | 805 | 28 | 13.29
823 | 213.8 | 98.1 | 24.5 | 181.7 | 6.7 | 1066 | 785.5 | 14 | 17.84